## Feuil1
| EPAISSEUR | T CHAUD | T FROIDE | TEMPS ACQUI | TEMPS BOUCLE | MOYENNE | Lambda Réelle | Taux d'erreur
DEPRON | 2.9 | 24 | 12.5 | 350s | 300ms |  | 0.029
P | 0.264 | 0.274 | 0.259 | 0.308 | 0.271 | 0.2752
R | 0.1089015 | 0.104927 | 0.1110039 | 0.09334416 | 0.1060886 | 0.104853
LAMBDA | 0.02662957 | 0.02763826 | 0.02612522 | 0.03106783 | 0.02733565 | 0.0277593 |  | 4.278%
BALSA | 2.6 | 24 | 10.5 | 500 | 400ms |  | 0.04
P | 0.54 | 0.53 | 0.52 | 0.53 | 0.51 | 0.526
R | 0.0625 | 0.06367925 | 0.06490385 | 0.06367925 | 0.06617647 | 0.0641635
LAMBDA | 0.0416 | 0.04082963 | 0.04005926 | 0.04082963 | 0.03928889 | 0.04052148 |  | 1.304%
DEPRON | 2.9 | 23.5 | 10.5 | 300 | 300ms |  | 0.029
P | 0.334 | 0.347 | 0.33 | 0.308 | 0.315 | 0.3268
R | 0.09730539 | 0.09365994 | 0.09848485 | 0.1055195 | 0.1031746 | 0.09962885
LAMBDA | 0.02980308 | 0.03096308 | 0.02944615 | 0.02748308 | 0.02810769 | 0.02916062 |  | 0.5538%
MEDIUM | 10.6 | 24 | 6.5 | 350 | 300ms |  | 0.11
P | 0.388 | 0.43 | 0.373 | 0.42 | 0.44 | 0.4102
R | 0.02765756 | 0.02495612 | 0.02876979 | 0.02555031 | 0.02438894 | 0.02616073
LAMBDA | 0.09400686 | 0.1041829 | 0.09037257 | 0.10176 | 0.1066057 | 0.0993856 |  | 9.649%
DEPRON | 5.8 | 23.5 | 10.5 | 350s | 300ms |  | 0.029
P | 0.161 | 0.177 | 0.171 | 0.164 | 0.168 | 0.1682
R | 0.1009317 | 0.09180791 | 0.09502924 | 0.09908537 | 0.09672619 | 0.09671608
LAMBDA | 0.02873231 | 0.03158769 | 0.03051692 | 0.02926769 | 0.02998154 | 0.03001723 |  | 3.508%
BALSA | 5.2 | 23.5 | 10.5 | 500 | 400ms |  | 0.04
P | 0.25 | 0.263 | 0.267 | 0.247 | 0.25 | 0.2554
R | 0.065 | 0.06178707 | 0.06086142 | 0.06578947 | 0.065 | 0.06362569
LAMBDA | 0.04 | 0.04208 | 0.04272 | 0.03952 | 0.04 | 0.040864 |  | 2.16%
DEPRON | 5.8 | 23.5 | 10.5 | 300 | 300ms |  | 0.029
P | 0.177 | 0.17 | 0.171 | 0.161 | 0.164 | 0.1686
R | 0.09180791 | 0.09558824 | 0.09502924 | 0.1009317 | 0.09908537 | 0.09648849
LAMBDA | 0.03158769 | 0.03033846 | 0.03051692 | 0.02873231 | 0.02926769 | 0.03008862 |  | 3.754%